## Sheet1
Arquivo | Terço | Amostra | Frequência Referência (Hz) | Frequência Natural (Hz) | Diâmetro (mm) | Comprimento (cm) | Massa (kg) | Rigidez (N/m) | Módulo de Elasticidade (Pa) | Módulo de Elasticidade (GPa)
medio_15Hz_1.xlsx | medio | 1 | 15 | 14.19913 | 0.5 | 58 | 6.832964e-05 | 0.5438669 | 11529365526483.9 | 11529.37
medio_15Hz_2.xlsx | medio | 2 | 15 | 0.5062914 | 0.5 | 66 | 7.775442e-05 | 0.0007868391 | 24578002028.8 | 24.578
medio_15Hz_3.xlsx | medio | 3 | 15 | 0.501771 | 0.45 | 63 | 6.01183e-05 | 0.0005975544 | 24743317318.4 | 24.74332
medio_15Hz_4.xlsx | medio | 4 | 15 | 14.08137 | 0.45 | 60 | 5.725553e-05 | 0.4481952 | 16031704708371.5 | 16031.7
medio_15Hz_5.xlsx | medio | 5 | 15 | 0.8520065 | 0.4 | 52.5 | 3.958407e-05 | 0.001134399 | 43542437470.4 | 43.54244
medio_15Hz_6.xlsx | medio | 6 | 15 | 0.5021446 | 0.45 | 75 | 7.156941e-05 | 0.0007124341 | 49772252145.8 | 49.77225
medio_15Hz_7.xlsx | medio | 7 | 15 | 154.1883 | 0.55 | 59.5 | 8.481711e-05 | 79.6061 | 1244386555804589 | 1244386.6
medio_15Hz_8.xlsx | medio | 8 | 15 | 98.48091 | 0.5 | 60.5 | 7.127488e-05 | 27.2898 | 656591623102894.4 | 656591.6
medio_15Hz_9.xlsx | medio | 9 | 15 | 58.63907 | 0.55 | 31.5 | 4.490318e-05 | 6.095522 | 14138412683174.5 | 14138.41
medio_23,3Hz_1.xlsx | medio | 1 | 23.3 | 66.1157 | 0.5 | 60 | 7.068583e-05 | 12.19836 | 286275341391506.9 | 286275.3
medio_23,3Hz_10.xlsx | medio | 10 | 23.3 | 110.124 | 0.4 | 55 | 4.146902e-05 | 19.85396 | 876201888969086 | 876201.9
medio_23,3Hz_3.xlsx | medio | 3 | 23.3 | 0.5148354 | 0.45 | 66 | 6.298108e-05 | 0.0006590322 | 31375973695.9 | 31.37597
medio_23,3Hz_4.xlsx | medio | 4 | 23.3 | 0.5243659 | 0.45 | 63.5 | 6.059543e-05 | 0.0006577616 | 27889998970.9 | 27.89
medio_23,3Hz_5_sinal com barulho vareta no final.xlsx | medio | 5 | 23.3 | 65.87957 | 0.5 | 55 | 6.479535e-05 | 11.1021 | 200688294187153.4 | 200688.3
medio_23,3Hz_6.xlsx | medio | 6 | 23.3 | 0.5157963 | 0.4 | 50.5 | 3.80761e-05 | 0.0003999158 | 13661916391.8 | 13.66192
medio_23,3Hz_7.xlsx | medio | 7 | 23.3 | 0.5059875 | 0.45 | 59 | 5.630127e-05 | 0.0005690593 | 19354071574.3 | 19.35407
medio_23,3Hz_8.xlsx | medio | 8 | 23.3 | 66.08645 | 0.5 | 59 | 6.950774e-05 | 11.98444 | 267425348127205.4 | 267425.3
medio_23,3Hz_9.xlsx | medio | 9 | 23.3 | 153.9185 | 0.55 | 57.5 | 8.196612e-05 | 76.66122 | 1081526917806593 | 1081526.9
superior_12,5Hz_1.xlsx | superior | 1 | 12.5 | 11.94754 | 0.4 | 50 | 3.769911e-05 | 0.2124456 | 7044118224903.1 | 7044.118
superior_12,5Hz_10.xlsx | superior | 10 | 12.5 | 11.69178 | 0.45 | 59 | 5.630127e-05 | 0.3038362 | 10333663423434.7 | 10333.66
superior_12,5Hz_2.xlsx | superior | 2 | 12.5 | 11.90476 | 0.6 | 56 | 9.500176e-05 | 0.5315362 | 4891034769669.7 | 4891.035
superior_12,5Hz_3.xlsx | superior | 3 | 12.5 | 23.73595 | 0.45 | 45.5 | 4.341877e-05 | 0.9657183 | 15064108402687.2 | 15064.11
superior_12,5Hz_4.xlsx | superior | 4 | 12.5 | 11.8361 | 0.5 | 59 | 6.950774e-05 | 0.3844235 | 8578173817085.6 | 8578.174
superior_12,5Hz_5.xlsx | superior | 5 | 12.5 | 11.84249 | 0.45 | 52 | 4.962146e-05 | 0.2747358 | 6397113357922.6 | 6397.113
superior_12,5Hz_6.xlsx | superior | 6 | 12.5 | 11.85056 | 0.4 | 46.5 | 3.506017e-05 | 0.1943801 | 5184173338496.9 | 5184.173
superior_12,5Hz_7.xlsx | superior | 7 | 12.5 | 35.61561 | 0.5 | 54 | 6.361725e-05 | 3.185778 | 54503647648179.5 | 54503.65
superior_12,5Hz_8.xlsx | superior | 8 | 12.5 | 35.6385 | 0.4 | 55 | 4.146902e-05 | 2.079325 | 91765457856406.8 | 91765.46
superior_12,5Hz_9.xlsx | superior | 9 | 12.5 | 47.2568 | 0.45 | 45 | 4.294164e-05 | 3.785881 | 57129876465149.1 | 57129.88
superior_15Hz_1.xlsx | superior | 1 | 15 | 86.2047 | 0.4 | 53.5 | 4.033805e-05 | 11.83414 | 480691889220411.2 | 480691.9
superior_15Hz_10.xlsx | superior | 10 | 15 | 42.94147 | 0.5 | 46.5 | 5.478152e-05 | 3.987932 | 43564769031873.3 | 43564.77
superior_15Hz_2.xlsx | superior | 2 | 15 | 57.34109 | 0.5 | 49.5 | 5.831581e-05 | 7.569687 | 99752170638645.4 | 99752.17
superior_15Hz_3.xlsx | superior | 3 | 15 | 114.9091 | 0.4 | 52.5 | 3.958407e-05 | 20.63426 | 792019225107429 | 792019.2
superior_15Hz_4.xlsx | superior | 4 | 15 | 43.14473 | 0.45 | 52 | 4.962146e-05 | 3.646572 | 84908986036654.1 | 84908.99
superior_15Hz_5.xlsx | superior | 5 | 15 | 71.75337 | 0.5 | 52 | 6.126106e-05 | 12.4517 | 190225037256573.7 | 190225
superior_15Hz_6.xlsx | superior | 6 | 15 | 43.05392 | 0.3 | 39 | 1.654049e-05 | 1.210412 | 60193687268092.7 | 60193.69
superior_15Hz_7.xlsx | superior | 7 | 15 | 86.03365 | 0.4 | 44 | 3.317522e-05 | 9.694161 | 219046924258113.7 | 219046.9
superior_15Hz_8.xlsx | superior | 8 | 15 | 86.03365 | 0.5 | 60 | 7.068583e-05 | 20.65517 | 484742869063785.5 | 484742.9
superior_15Hz_9.xlsx | superior | 9 | 15 | 71.76442 | 0.4 | 44 | 3.317522e-05 | 6.745155 | 152411883239380.5 | 152411.9
superior_23,3Hz_1.xlsx | superior | 1 | 23.3 | 176.705 | 0.4 | 58.5 | 4.410796e-05 | 54.3719 | 2887426992187662 | 2887427.0
superior_23,3Hz_2.xlsx | superior | 2 | 23.3 | 44.31539 | 0.4 | 60 | 4.523893e-05 | 3.507367 | 200957343372708.5 | 200957.3
superior_23,3Hz_3.xlsx | superior | 3 | 23.3 | 88.22216 | 0.5 | 56.5 | 6.656249e-05 | 20.45242 | 400791851910315.8 | 400791.9
superior_23,3Hz_4_talvez.xlsx | superior | 4 | 23.3 | 44.07283 | 0.4 | 50 | 3.769911e-05 | 2.890898 | 95854308318137.6 | 95854.31
superior_23,3Hz_5_talvez.xlsx | superior | 5 | 23.3 | 0.5444823 | 0.55 | 53 | 7.555138e-05 | 0.0008842388 | 9769116222.4 | 9.769116
superior_23,3Hz_6.xlsx | superior | 6 | 23.3 | 0.5106497 | 0.5 | 51.5 | 6.067201e-05 | 0.000624589 | 9269255292.1 | 9.269255
superior_23,3Hz_7.xlsx | superior | 7 | 23.3 | 242.5588 | 0.45 | 58 | 5.534701e-05 | 128.5547 | 4153658971463118 | 4153659.0